## AR.27
| Wavelength | AOI=0° Rs% | AOI=0° Rp% | AOI=20° Rs% | AOI=20° Rp%
| 400 | 10.6159 | 10.6159 | 10.1231 | 8.1145
| 401 | 10.4327 | 10.4327 | 9.9271 | 7.9556
| 402 | 10.2507 | 10.2507 | 9.7329 | 7.7982
| 403 | 10.07 | 10.07 | 9.5403 | 7.6423
https://www.newport.com/ | 404 | 9.8905 | 9.8905 | 9.3495 | 7.488
| 405 | 9.7124 | 9.7124 | 9.1604 | 7.3352
Raw Data | 406 | 9.5356 | 9.5356 | 8.9732 | 7.184
Reflectance Data for Laser Line 532 nm V-Coating | 407 | 9.3602 | 9.3602 | 8.7877 | 7.0344
| 408 | 9.1862 | 9.1862 | 8.6042 | 6.8863
Coating Code: AR.27 | 409 | 9.0137 | 9.0137 | 8.4225 | 6.74
| 410 | 8.8426 | 8.8426 | 8.2427 | 6.5952
DISCLAIMER: | 411 | 8.673 | 8.673 | 8.0648 | 6.4521
The data contained herewithin are typical measured data. Lot to lot variations are expected. Contact Newport Technical Support at (877)835-9620 Mon.-Fri.5am - 5pm PST or online at https://www.newport.com/contact-us with questions or for more information. This data may be used but Newport must be cited as the source. | 412 | 8.505 | 8.505 | 7.8888 | 6.3107
| 413 | 8.3385 | 8.3385 | 7.7149 | 6.171
| 414 | 8.1735 | 8.1735 | 7.5429 | 6.0329
| 415 | 8.0102 | 8.0102 | 7.3729 | 5.8965
| 416 | 7.8484 | 7.8484 | 7.2049 | 5.7619
| 417 | 7.6883 | 7.6883 | 7.0389 | 5.6289
| 418 | 7.5298 | 7.5298 | 6.875 | 5.4977
| 419 | 7.373 | 7.373 | 6.7132 | 5.3682
| 420 | 7.2178 | 7.2178 | 6.5534 | 5.2405
| 421 | 7.0644 | 7.0644 | 6.3957 | 5.1145
| 422 | 6.9127 | 6.9127 | 6.2402 | 4.9902
| 423 | 6.7627 | 6.7627 | 6.0867 | 4.8678
Measurement Details: | 424 | 6.6145 | 6.6145 | 5.9354 | 4.747
The data was collected at 0° and 20° AOI. | 425 | 6.468 | 6.468 | 5.7861 | 4.6281
| 426 | 6.3233 | 6.3233 | 5.639 | 4.5108
| 427 | 6.1804 | 6.1804 | 5.4941 | 4.3954
| 428 | 6.0393 | 6.0393 | 5.3513 | 4.2817
| 429 | 5.8999 | 5.8999 | 5.2106 | 4.1698
| 430 | 5.7624 | 5.7624 | 5.0721 | 4.0596
| 431 | 5.6267 | 5.6267 | 4.9357 | 3.9512
| 432 | 5.4927 | 5.4927 | 4.8015 | 3.8445
| 433 | 5.3607 | 5.3607 | 4.6694 | 3.7396
| 434 | 5.2304 | 5.2304 | 4.5395 | 3.6364
| 435 | 5.102 | 5.102 | 4.4117 | 3.535
| 436 | 4.9754 | 4.9754 | 4.286 | 3.4353
| 437 | 4.8506 | 4.8506 | 4.1625 | 3.3374
| 438 | 4.7277 | 4.7277 | 4.0412 | 3.2411
| 439 | 4.6066 | 4.6066 | 3.9219 | 3.1466
| 440 | 4.4873 | 4.4873 | 3.8048 | 3.0538
| 441 | 4.3699 | 4.3699 | 3.6898 | 2.9627
| 442 | 4.2543 | 4.2543 | 3.5769 | 2.8732
| 443 | 4.1405 | 4.1405 | 3.4661 | 2.7855
| 444 | 4.0286 | 4.0286 | 3.3574 | 2.6994
| 445 | 3.9185 | 3.9185 | 3.2508 | 2.615
| 446 | 3.8102 | 3.8102 | 3.1462 | 2.5323
| 447 | 3.7037 | 3.7037 | 3.0437 | 2.4512
| 448 | 3.5991 | 3.5991 | 2.9433 | 2.3717
| 449 | 3.4962 | 3.4962 | 2.8449 | 2.2939
| 450 | 3.3951 | 3.3951 | 2.7485 | 2.2177
| 451 | 3.2959 | 3.2959 | 2.6542 | 2.143
| 452 | 3.1984 | 3.1984 | 2.5618 | 2.07
| 453 | 3.1027 | 3.1027 | 2.4715 | 1.9985
| 454 | 3.0087 | 3.0087 | 2.3831 | 1.9286
| 455 | 2.9166 | 2.9166 | 2.2967 | 1.8602
| 456 | 2.8261 | 2.8261 | 2.2122 | 1.7934
| 457 | 2.7374 | 2.7374 | 2.1296 | 1.7281
| 458 | 2.6505 | 2.6505 | 2.049 | 1.6643
| 459 | 2.5652 | 2.5652 | 1.9703 | 1.602
| 460 | 2.4817 | 2.4817 | 1.8934 | 1.5411
| 461 | 2.4 | 2.4 | 1.8186 | 1.4819
| 462 | 2.3203 | 2.3203 | 1.7459 | 1.4242
| 463 | 2.2423 | 2.2423 | 1.6751 | 1.368
| 464 | 2.1659 | 2.1659 | 1.606 | 1.3132
| 465 | 2.0911 | 2.0911 | 1.5387 | 1.2597
| 466 | 2.0177 | 2.0177 | 1.4729 | 1.2075
| 467 | 1.9459 | 1.9459 | 1.4088 | 1.1567
| 468 | 1.8757 | 1.8757 | 1.3464 | 1.1071
| 469 | 1.807 | 1.807 | 1.2857 | 1.0589
| 470 | 1.7399 | 1.7399 | 1.2267 | 1.012
| 471 | 1.6744 | 1.6744 | 1.1694 | 0.9665
| 472 | 1.6104 | 1.6104 | 1.1137 | 0.9221
| 473 | 1.5479 | 1.5479 | 1.0596 | 0.8791
| 474 | 1.4869 | 1.4869 | 1.0072 | 0.8373
| 475 | 1.4274 | 1.4274 | 0.9564 | 0.7968
| 476 | 1.3693 | 1.3693 | 0.9071 | 0.7574
| 477 | 1.3128 | 1.3128 | 0.8594 | 0.7193
| 478 | 1.2576 | 1.2576 | 0.8132 | 0.6824
| 479 | 1.2039 | 1.2039 | 0.7685 | 0.6466
| 480 | 1.1517 | 1.1517 | 0.7253 | 0.612
| 481 | 1.1008 | 1.1008 | 0.6836 | 0.5786
| 482 | 1.0513 | 1.0513 | 0.6434 | 0.5463
| 483 | 1.0032 | 1.0032 | 0.6046 | 0.5151
| 484 | 0.9564 | 0.9564 | 0.5672 | 0.485
| 485 | 0.911 | 0.911 | 0.5313 | 0.456
| 486 | 0.8669 | 0.8669 | 0.4967 | 0.428
| 487 | 0.8241 | 0.8241 | 0.4635 | 0.4011
| 488 | 0.7826 | 0.7826 | 0.4316 | 0.3753
| 489 | 0.7424 | 0.7424 | 0.4011 | 0.3504
| 490 | 0.7034 | 0.7034 | 0.3718 | 0.3266
| 491 | 0.6657 | 0.6657 | 0.3439 | 0.3038
| 492 | 0.6292 | 0.6292 | 0.3172 | 0.2819
| 493 | 0.594 | 0.594 | 0.2917 | 0.261
| 494 | 0.5599 | 0.5599 | 0.2675 | 0.2411
| 495 | 0.5271 | 0.5271 | 0.2445 | 0.2221
| 496 | 0.4953 | 0.4953 | 0.2227 | 0.204
| 497 | 0.4648 | 0.4648 | 0.2021 | 0.1868
| 498 | 0.4354 | 0.4354 | 0.1826 | 0.1705
| 499 | 0.4071 | 0.4071 | 0.1643 | 0.1551
| 500 | 0.3804 | 0.3804 | 0.1473 | 0.141
| 501 | 0.355 | 0.355 | 0.1313 | 0.1279
| 502 | 0.3306 | 0.3306 | 0.1164 | 0.1156
| 503 | 0.3071 | 0.3071 | 0.1026 | 0.104
| 504 | 0.2847 | 0.2847 | 0.0896 | 0.0933
| 505 | 0.2632 | 0.2632 | 0.0777 | 0.0832
| 506 | 0.2427 | 0.2427 | 0.0667 | 0.0739
| 507 | 0.2231 | 0.2231 | 0.0567 | 0.0653
| 508 | 0.2044 | 0.2044 | 0.0476 | 0.0575
| 509 | 0.1867 | 0.1867 | 0.0394 | 0.0503
| 510 | 0.1698 | 0.1698 | 0.0321 | 0.0438
| 511 | 0.1538 | 0.1538 | 0.0257 | 0.038
| 512 | 0.1387 | 0.1387 | 0.0201 | 0.0328
| 513 | 0.1245 | 0.1245 | 0.0154 | 0.0283
| 514 | 0.111 | 0.111 | 0.0115 | 0.0245
| 515 | 0.0985 | 0.0985 | 0.0085 | 0.0212
| 516 | 0.0867 | 0.0867 | 0.0062 | 0.0186
| 517 | 0.0758 | 0.0758 | 0.0048 | 0.0166
| 518 | 0.0656 | 0.0656 | 0.0041 | 0.0152
| 519 | 0.0562 | 0.0562 | 0.0042 | 0.0144
| 520 | 0.0476 | 0.0476 | 0.0051 | 0.0142
| 521 | 0.0398 | 0.0398 | 0.0067 | 0.0145
| 522 | 0.0327 | 0.0327 | 0.009 | 0.0154
| 523 | 0.0263 | 0.0263 | 0.012 | 0.0168
| 524 | 0.0206 | 0.0206 | 0.0157 | 0.0187
| 525 | 0.0157 | 0.0157 | 0.0201 | 0.0212
| 526 | 0.0115 | 0.0115 | 0.0252 | 0.0242
| 527 | 0.0079 | 0.0079 | 0.0309 | 0.0277
| 528 | 0.005 | 0.005 | 0.0373 | 0.0317
| 529 | 0.0028 | 0.0028 | 0.0443 | 0.0361
| 530 | 0.0012 | 0.0012 | 0.0519 | 0.041
| 531 | 0.0003 | 0.0003 | 0.0601 | 0.0463
| 532 | 0 | 0 | 0.0689 | 0.0521
| 533 | 0.0003 | 0.0003 | 0.0783 | 0.0583
| 534 | 0.0012 | 0.0012 | 0.0881 | 0.0649
| 535 | 0.0027 | 0.0027 | 0.0985 | 0.0718
| 536 | 0.0047 | 0.0047 | 0.1095 | 0.0792
| 537 | 0.0073 | 0.0073 | 0.121 | 0.087
| 538 | 0.0105 | 0.0105 | 0.1329 | 0.0952
| 539 | 0.0142 | 0.0142 | 0.1454 | 0.1038
| 540 | 0.0184 | 0.0184 | 0.1584 | 0.1127
| 541 | 0.0231 | 0.0231 | 0.1718 | 0.1221
| 542 | 0.0284 | 0.0284 | 0.1857 | 0.1317
| 543 | 0.0341 | 0.0341 | 0.2 | 0.1418
| 544 | 0.0404 | 0.0404 | 0.2148 | 0.1521
| 545 | 0.0471 | 0.0471 | 0.23 | 0.1628
| 546 | 0.0543 | 0.0543 | 0.2457 | 0.1738
| 547 | 0.0619 | 0.0619 | 0.2617 | 0.1852
| 548 | 0.07 | 0.07 | 0.2782 | 0.1968
| 549 | 0.0785 | 0.0785 | 0.295 | 0.2088
| 550 | 0.0875 | 0.0875 | 0.3123 | 0.221
| 551 | 0.0969 | 0.0969 | 0.3299 | 0.2336
| 552 | 0.1067 | 0.1067 | 0.3478 | 0.2464
| 553 | 0.1169 | 0.1169 | 0.3661 | 0.2595
| 554 | 0.1275 | 0.1275 | 0.3848 | 0.2729
| 555 | 0.1385 | 0.1385 | 0.4038 | 0.2865
| 556 | 0.1498 | 0.1498 | 0.4231 | 0.3004
| 557 | 0.1616 | 0.1616 | 0.4427 | 0.3145
| 558 | 0.1737 | 0.1737 | 0.4627 | 0.3288
| 559 | 0.1861 | 0.1861 | 0.4829 | 0.3434
| 560 | 0.1989 | 0.1989 | 0.5035 | 0.3583
| 561 | 0.2121 | 0.2121 | 0.5243 | 0.3733
| 562 | 0.2255 | 0.2255 | 0.5454 | 0.3886
| 563 | 0.2393 | 0.2393 | 0.5668 | 0.4041
| 564 | 0.2534 | 0.2534 | 0.5884 | 0.4197
| 565 | 0.2678 | 0.2678 | 0.6103 | 0.4356
| 566 | 0.2825 | 0.2825 | 0.6324 | 0.4517
| 567 | 0.2975 | 0.2975 | 0.6547 | 0.4679
| 568 | 0.3128 | 0.3128 | 0.6773 | 0.4844
| 569 | 0.3284 | 0.3284 | 0.7001 | 0.501
| 570 | 0.3442 | 0.3442 | 0.7232 | 0.5178
| 571 | 0.3603 | 0.3603 | 0.7464 | 0.5347
| 572 | 0.3766 | 0.3766 | 0.7698 | 0.5518
| 573 | 0.3932 | 0.3932 | 0.7934 | 0.569
| 574 | 0.41 | 0.41 | 0.8173 | 0.5864
| 575 | 0.4271 | 0.4271 | 0.8412 | 0.604
| 576 | 0.4444 | 0.4444 | 0.8654 | 0.6217
| 577 | 0.4619 | 0.4619 | 0.8897 | 0.6395
| 578 | 0.4797 | 0.4797 | 0.9142 | 0.6574
| 579 | 0.4976 | 0.4976 | 0.9389 | 0.6755
| 580 | 0.5158 | 0.5158 | 0.9637 | 0.6937
| 581 | 0.5341 | 0.5341 | 0.9886 | 0.712
| 582 | 0.5526 | 0.5526 | 1.0137 | 0.7304
| 583 | 0.5714 | 0.5714 | 1.0389 | 0.7489
| 584 | 0.5903 | 0.5903 | 1.0642 | 0.7675
| 585 | 0.6094 | 0.6094 | 1.0897 | 0.7862
| 586 | 0.6286 | 0.6286 | 1.1152 | 0.805
| 587 | 0.648 | 0.648 | 1.1409 | 0.8239
| 588 | 0.6676 | 0.6676 | 1.1667 | 0.8429
| 589 | 0.6873 | 0.6873 | 1.1926 | 0.862
| 590 | 0.7072 | 0.7072 | 1.2185 | 0.8811
| 591 | 0.7272 | 0.7272 | 1.2446 | 0.9003
| 592 | 0.7473 | 0.7473 | 1.2707 | 0.9196
| 593 | 0.7676 | 0.7676 | 1.2969 | 0.939
| 594 | 0.788 | 0.788 | 1.3232 | 0.9584
| 595 | 0.8086 | 0.8086 | 1.3496 | 0.9778
| 596 | 0.8292 | 0.8292 | 1.376 | 0.9974
| 597 | 0.85 | 0.85 | 1.4025 | 1.0169
| 598 | 0.8708 | 0.8708 | 1.4291 | 1.0366
| 599 | 0.8918 | 0.8918 | 1.4557 | 1.0562
| 600 | 0.9129 | 0.9129 | 1.4823 | 1.0759
| 601 | 0.9341 | 0.9341 | 1.509 | 1.0957
| 602 | 0.9553 | 0.9553 | 1.5357 | 1.1155
| 603 | 0.9767 | 0.9767 | 1.5625 | 1.1353
| 604 | 0.9981 | 0.9981 | 1.5893 | 1.1551
| 605 | 1.0196 | 1.0196 | 1.6161 | 1.175
| 606 | 1.0412 | 1.0412 | 1.6429 | 1.1949
| 607 | 1.0628 | 1.0628 | 1.6698 | 1.2148
| 608 | 1.0846 | 1.0846 | 1.6966 | 1.2347
| 609 | 1.1064 | 1.1064 | 1.7235 | 1.2547
| 610 | 1.1282 | 1.1282 | 1.7504 | 1.2747
| 611 | 1.1501 | 1.1501 | 1.7773 | 1.2946
| 612 | 1.172 | 1.172 | 1.8043 | 1.3146
| 613 | 1.1941 | 1.1941 | 1.8312 | 1.3346
| 614 | 1.2161 | 1.2161 | 1.8582 | 1.3546
| 615 | 1.2383 | 1.2383 | 1.8851 | 1.3746
| 616 | 1.2604 | 1.2604 | 1.9121 | 1.3946
| 617 | 1.2826 | 1.2826 | 1.939 | 1.4146
| 618 | 1.3049 | 1.3049 | 1.966 | 1.4346
| 619 | 1.3271 | 1.3271 | 1.9929 | 1.4546
| 620 | 1.3494 | 1.3494 | 2.0198 | 1.4745
| 621 | 1.3718 | 1.3718 | 2.0467 | 1.4945
| 622 | 1.3941 | 1.3941 | 2.0735 | 1.5145
| 623 | 1.4165 | 1.4165 | 2.1004 | 1.5344
| 624 | 1.4389 | 1.4389 | 2.1272 | 1.5543
| 625 | 1.4613 | 1.4613 | 2.154 | 1.5742
| 626 | 1.4837 | 1.4837 | 2.1807 | 1.5941
| 627 | 1.5061 | 1.5061 | 2.2074 | 1.614
| 628 | 1.5285 | 1.5285 | 2.2341 | 1.6338
| 629 | 1.551 | 1.551 | 2.2607 | 1.6536
| 630 | 1.5734 | 1.5734 | 2.2873 | 1.6734
| 631 | 1.5958 | 1.5958 | 2.3139 | 1.6932
| 632 | 1.6183 | 1.6183 | 2.3404 | 1.7129
| 633 | 1.6407 | 1.6407 | 2.3668 | 1.7326
| 634 | 1.6631 | 1.6631 | 2.3932 | 1.7523
| 635 | 1.6855 | 1.6855 | 2.4195 | 1.7719
| 636 | 1.7079 | 1.7079 | 2.4458 | 1.7915
| 637 | 1.7303 | 1.7303 | 2.4721 | 1.811
| 638 | 1.7526 | 1.7526 | 2.4983 | 1.8306
| 639 | 1.775 | 1.775 | 2.5244 | 1.85
| 640 | 1.7973 | 1.7973 | 2.5504 | 1.8695
| 641 | 1.8196 | 1.8196 | 2.5764 | 1.8888
| 642 | 1.8419 | 1.8419 | 2.6023 | 1.9082
| 643 | 1.8641 | 1.8641 | 2.6282 | 1.9275
| 644 | 1.8863 | 1.8863 | 2.654 | 1.9467
| 645 | 1.9085 | 1.9085 | 2.6797 | 1.9659
| 646 | 1.9307 | 1.9307 | 2.7054 | 1.9851
| 647 | 1.9528 | 1.9528 | 2.7309 | 2.0042
| 648 | 1.9749 | 1.9749 | 2.7564 | 2.0232
| 649 | 1.9969 | 1.9969 | 2.7819 | 2.0422
| 650 | 2.0189 | 2.0189 | 2.8072 | 2.0611