## AR.28
| Wavelength | AOI=0° Rs% | AOI=0° Rp% | AOI=20° Rs% | AOI=20° Rp%
| 500 | 6.533 | 6.533 | 5.87 | 4.6772
| 501 | 6.4133 | 6.4133 | 5.748 | 4.5799
| 502 | 6.2949 | 6.2949 | 5.6274 | 4.4837
| 503 | 6.1776 | 6.1776 | 5.5083 | 4.3888
https://www.newport.com/ | 504 | 6.0615 | 6.0615 | 5.3907 | 4.295
| 505 | 5.9466 | 5.9466 | 5.2745 | 4.2024
Raw Data | 506 | 5.8329 | 5.8329 | 5.1597 | 4.111
Reflectance Data for Laser Line 632.8 nm V-Coating | 507 | 5.7205 | 5.7205 | 5.0463 | 4.0208
| 508 | 5.6092 | 5.6092 | 4.9345 | 3.9318
Coating Code: AR.28 | 509 | 5.4992 | 5.4992 | 4.824 | 3.844
| 510 | 5.3904 | 5.3904 | 4.715 | 3.7573
DISCLAIMER: | 511 | 5.2853 | 5.2853 | 4.6097 | 3.6739
The data contained herewithin are typical measured data. Lot to lot variations are expected. Contact Newport Technical Support at (877)835-9620 Mon.-Fri.5am - 5pm PST or online at https://www.newport.com/contact-us with questions or for more information. This data may be used but Newport must be cited as the source. | 512 | 5.1818 | 5.1818 | 4.5061 | 3.5919
| 513 | 5.0794 | 5.0794 | 4.4039 | 3.511
| 514 | 4.9782 | 4.9782 | 4.303 | 3.4312
| 515 | 4.8781 | 4.8781 | 4.2035 | 3.3524
| 516 | 4.7791 | 4.7791 | 4.1053 | 3.2748
| 517 | 4.6813 | 4.6813 | 4.0084 | 3.1983
| 518 | 4.5847 | 4.5847 | 3.9129 | 3.1228
| 519 | 4.4892 | 4.4892 | 3.8188 | 3.0485
| 520 | 4.3949 | 4.3949 | 3.726 | 2.9752
| 521 | 4.3017 | 4.3017 | 3.6345 | 2.903
| 522 | 4.2096 | 4.2096 | 3.5443 | 2.8318
| 523 | 4.1188 | 4.1188 | 3.4555 | 2.7618
Measurement Details: | 524 | 4.029 | 4.029 | 3.368 | 2.6928
The data was collected at 0° and 20° AOI. | 525 | 3.9405 | 3.9405 | 3.2819 | 2.6248
| 526 | 3.853 | 3.853 | 3.197 | 2.558
| 527 | 3.7668 | 3.7668 | 3.1135 | 2.4921
| 528 | 3.6817 | 3.6817 | 3.0314 | 2.4274
| 529 | 3.5982 | 3.5982 | 2.951 | 2.364
| 530 | 3.5159 | 3.5159 | 2.8719 | 2.3017
| 531 | 3.4346 | 3.4346 | 2.7941 | 2.2403
| 532 | 3.3545 | 3.3545 | 2.7176 | 2.18
| 533 | 3.2758 | 3.2758 | 2.6426 | 2.1209
| 534 | 3.1982 | 3.1982 | 2.569 | 2.0627
| 535 | 3.1217 | 3.1217 | 2.4965 | 2.0056
| 536 | 3.0463 | 3.0463 | 2.4253 | 1.9494
| 537 | 2.972 | 2.972 | 2.3554 | 1.8943
| 538 | 2.8989 | 2.8989 | 2.2867 | 1.8401
| 539 | 2.8268 | 2.8268 | 2.2192 | 1.7869
| 540 | 2.7558 | 2.7558 | 2.1529 | 1.7346
| 541 | 2.6859 | 2.6859 | 2.0879 | 1.6833
| 542 | 2.6171 | 2.6171 | 2.024 | 1.633
| 543 | 2.5494 | 2.5494 | 1.9614 | 1.5836
| 544 | 2.4827 | 2.4827 | 1.8999 | 1.5351
| 545 | 2.4172 | 2.4172 | 1.8397 | 1.4875
| 546 | 2.3527 | 2.3527 | 1.7806 | 1.4409
| 547 | 2.2892 | 2.2892 | 1.7226 | 1.3952
| 548 | 2.2268 | 2.2268 | 1.6659 | 1.3504
| 549 | 2.1654 | 2.1654 | 1.6102 | 1.3065
| 550 | 2.1051 | 2.1051 | 1.5557 | 1.2635
| 551 | 2.0459 | 2.0459 | 1.5024 | 1.2214
| 552 | 1.9876 | 1.9876 | 1.4501 | 1.1801
| 553 | 1.9304 | 1.9304 | 1.399 | 1.1397
| 554 | 1.8742 | 1.8742 | 1.349 | 1.1002
| 555 | 1.819 | 1.819 | 1.3001 | 1.0616
| 556 | 1.7648 | 1.7648 | 1.2522 | 1.0238
| 557 | 1.7116 | 1.7116 | 1.2055 | 0.9868
| 558 | 1.6594 | 1.6594 | 1.1598 | 0.9507
| 559 | 1.6081 | 1.6081 | 1.1151 | 0.9154
| 560 | 1.5579 | 1.5579 | 1.0715 | 0.8809
| 561 | 1.5086 | 1.5086 | 1.029 | 0.8472
| 562 | 1.4603 | 1.4603 | 0.9875 | 0.8143
| 563 | 1.4129 | 1.4129 | 0.947 | 0.7822
| 564 | 1.3665 | 1.3665 | 0.9075 | 0.7509
| 565 | 1.321 | 1.321 | 0.869 | 0.7204
| 566 | 1.2764 | 1.2764 | 0.8315 | 0.6906
| 567 | 1.2328 | 1.2328 | 0.795 | 0.6616
| 568 | 1.1901 | 1.1901 | 0.7595 | 0.6334
| 569 | 1.1485 | 1.1485 | 0.725 | 0.606
| 570 | 1.108 | 1.108 | 0.6917 | 0.5796
| 571 | 1.0684 | 1.0684 | 0.6592 | 0.5539
| 572 | 1.0296 | 1.0296 | 0.6277 | 0.5289
| 573 | 0.9917 | 0.9917 | 0.5971 | 0.5046
| 574 | 0.9547 | 0.9547 | 0.5673 | 0.481
| 575 | 0.9185 | 0.9185 | 0.5385 | 0.458
| 576 | 0.8831 | 0.8831 | 0.5105 | 0.4358
| 577 | 0.8486 | 0.8486 | 0.4834 | 0.4142
| 578 | 0.8148 | 0.8148 | 0.4572 | 0.3933
| 579 | 0.7819 | 0.7819 | 0.4317 | 0.373
| 580 | 0.7498 | 0.7498 | 0.4072 | 0.3534
| 581 | 0.7185 | 0.7185 | 0.3834 | 0.3344
| 582 | 0.6879 | 0.6879 | 0.3605 | 0.316
| 583 | 0.6582 | 0.6582 | 0.3384 | 0.2983
| 584 | 0.6292 | 0.6292 | 0.3171 | 0.2812
| 585 | 0.601 | 0.601 | 0.2966 | 0.2647
| 586 | 0.5736 | 0.5736 | 0.2769 | 0.2488
| 587 | 0.5469 | 0.5469 | 0.2579 | 0.2335
| 588 | 0.5209 | 0.5209 | 0.2397 | 0.2188
| 589 | 0.4957 | 0.4957 | 0.2223 | 0.2046
| 590 | 0.4712 | 0.4712 | 0.2056 | 0.1911
| 591 | 0.4474 | 0.4474 | 0.1896 | 0.1781
| 592 | 0.4243 | 0.4243 | 0.1744 | 0.1656
| 593 | 0.402 | 0.402 | 0.1598 | 0.1538
| 594 | 0.3803 | 0.3803 | 0.146 | 0.1424
| 595 | 0.3593 | 0.3593 | 0.1329 | 0.1316
| 596 | 0.339 | 0.339 | 0.1205 | 0.1214
| 597 | 0.3194 | 0.3194 | 0.1088 | 0.1116
| 598 | 0.3005 | 0.3005 | 0.0977 | 0.1024
| 599 | 0.2822 | 0.2822 | 0.0873 | 0.0937
| 600 | 0.2645 | 0.2645 | 0.0775 | 0.0855
| 601 | 0.2475 | 0.2475 | 0.0684 | 0.0777
| 602 | 0.2312 | 0.2312 | 0.06 | 0.0705
| 603 | 0.2155 | 0.2155 | 0.0522 | 0.0638
| 604 | 0.2003 | 0.2003 | 0.0449 | 0.0575
| 605 | 0.1858 | 0.1858 | 0.0383 | 0.0517
| 606 | 0.172 | 0.172 | 0.0323 | 0.0464
| 607 | 0.1587 | 0.1587 | 0.0269 | 0.0415
| 608 | 0.146 | 0.146 | 0.0221 | 0.0371
| 609 | 0.1338 | 0.1338 | 0.0179 | 0.0331
| 610 | 0.1223 | 0.1223 | 0.0142 | 0.0296
| 611 | 0.1113 | 0.1113 | 0.0111 | 0.0265
| 612 | 0.1009 | 0.1009 | 0.0086 | 0.0238
| 613 | 0.0911 | 0.0911 | 0.0066 | 0.0215
| 614 | 0.0818 | 0.0818 | 0.0051 | 0.0197
| 615 | 0.0731 | 0.0731 | 0.0042 | 0.0182
| 616 | 0.0649 | 0.0649 | 0.0038 | 0.0171
| 617 | 0.0572 | 0.0572 | 0.0039 | 0.0164
| 618 | 0.05 | 0.05 | 0.0045 | 0.0161
| 619 | 0.0434 | 0.0434 | 0.0057 | 0.0162
| 620 | 0.0372 | 0.0372 | 0.0072 | 0.0166
| 621 | 0.0315 | 0.0315 | 0.0093 | 0.0175
| 622 | 0.0264 | 0.0264 | 0.0119 | 0.0186
| 623 | 0.0217 | 0.0217 | 0.0149 | 0.0202
| 624 | 0.0175 | 0.0175 | 0.0184 | 0.0221
| 625 | 0.0137 | 0.0137 | 0.0223 | 0.0243
| 626 | 0.0105 | 0.0105 | 0.0266 | 0.0269
| 627 | 0.0077 | 0.0077 | 0.0314 | 0.0298
| 628 | 0.0053 | 0.0053 | 0.0367 | 0.0331
| 629 | 0.0034 | 0.0034 | 0.0423 | 0.0367
| 630 | 0.0019 | 0.0019 | 0.0484 | 0.0406
| 631 | 0.0008 | 0.0008 | 0.0549 | 0.0448
| 632 | 0.0002 | 0.0002 | 0.0617 | 0.0493
| 633 | 0 | 0 | 0.069 | 0.0541
| 634 | 0.0002 | 0.0002 | 0.0767 | 0.0592
| 635 | 0.0008 | 0.0008 | 0.0847 | 0.0647
| 636 | 0.0018 | 0.0018 | 0.0931 | 0.0704
| 637 | 0.0032 | 0.0032 | 0.1019 | 0.0764
| 638 | 0.005 | 0.005 | 0.1111 | 0.0826
| 639 | 0.0072 | 0.0072 | 0.1206 | 0.0892
| 640 | 0.0098 | 0.0098 | 0.1304 | 0.096
| 641 | 0.0127 | 0.0127 | 0.1406 | 0.1031
| 642 | 0.016 | 0.016 | 0.1511 | 0.1104
| 643 | 0.0197 | 0.0197 | 0.162 | 0.118
| 644 | 0.0237 | 0.0237 | 0.1732 | 0.1258
| 645 | 0.028 | 0.028 | 0.1846 | 0.134
| 646 | 0.0327 | 0.0327 | 0.1964 | 0.1423
| 647 | 0.0377 | 0.0377 | 0.2084 | 0.1509
| 648 | 0.0431 | 0.0431 | 0.2208 | 0.1597
| 649 | 0.0487 | 0.0487 | 0.2335 | 0.1688
| 650 | 0.0547 | 0.0547 | 0.2465 | 0.178
| 651 | 0.061 | 0.061 | 0.2597 | 0.1875
| 652 | 0.0677 | 0.0677 | 0.2732 | 0.1972
| 653 | 0.0746 | 0.0746 | 0.287 | 0.2071
| 654 | 0.0818 | 0.0818 | 0.3011 | 0.2173
| 655 | 0.0893 | 0.0893 | 0.3154 | 0.2276
| 656 | 0.0971 | 0.0971 | 0.33 | 0.2381
| 657 | 0.1052 | 0.1052 | 0.3448 | 0.2488
| 658 | 0.1136 | 0.1136 | 0.3599 | 0.2598
| 659 | 0.1222 | 0.1222 | 0.3752 | 0.2709
| 660 | 0.1312 | 0.1312 | 0.3908 | 0.2822
| 661 | 0.1404 | 0.1404 | 0.4066 | 0.2936
| 662 | 0.1498 | 0.1498 | 0.4226 | 0.3053
| 663 | 0.1595 | 0.1595 | 0.4388 | 0.3171
| 664 | 0.1695 | 0.1695 | 0.4553 | 0.3291
| 665 | 0.1797 | 0.1797 | 0.472 | 0.3412
| 666 | 0.1901 | 0.1901 | 0.4889 | 0.3535
| 667 | 0.2008 | 0.2008 | 0.5059 | 0.366
| 668 | 0.2117 | 0.2117 | 0.5232 | 0.3786
| 669 | 0.2228 | 0.2228 | 0.5407 | 0.3914
| 670 | 0.2342 | 0.2342 | 0.5584 | 0.4044
| 671 | 0.2458 | 0.2458 | 0.5762 | 0.4174
| 672 | 0.2576 | 0.2576 | 0.5943 | 0.4307
| 673 | 0.2696 | 0.2696 | 0.6125 | 0.444
| 674 | 0.2819 | 0.2819 | 0.6309 | 0.4575
| 675 | 0.2943 | 0.2943 | 0.6494 | 0.4711
| 676 | 0.3069 | 0.3069 | 0.6682 | 0.4849
| 677 | 0.3198 | 0.3198 | 0.687 | 0.4988
| 678 | 0.3328 | 0.3328 | 0.7061 | 0.5128
| 679 | 0.346 | 0.346 | 0.7253 | 0.5269
| 680 | 0.3594 | 0.3594 | 0.7446 | 0.5411
| 681 | 0.373 | 0.373 | 0.7641 | 0.5555
| 682 | 0.3867 | 0.3867 | 0.7837 | 0.57
| 683 | 0.4007 | 0.4007 | 0.8035 | 0.5846
| 684 | 0.4148 | 0.4148 | 0.8234 | 0.5992
| 685 | 0.429 | 0.429 | 0.8434 | 0.614
| 686 | 0.4434 | 0.4434 | 0.8636 | 0.6289
| 687 | 0.458 | 0.458 | 0.8839 | 0.6439
| 688 | 0.4728 | 0.4728 | 0.9043 | 0.659
| 689 | 0.4877 | 0.4877 | 0.9248 | 0.6742
| 690 | 0.5027 | 0.5027 | 0.9454 | 0.6894
| 691 | 0.5179 | 0.5179 | 0.9662 | 0.7048
| 692 | 0.5332 | 0.5332 | 0.987 | 0.7202
| 693 | 0.5487 | 0.5487 | 1.008 | 0.7357
| 694 | 0.5643 | 0.5643 | 1.029 | 0.7513
| 695 | 0.5801 | 0.5801 | 1.0502 | 0.767
| 696 | 0.5959 | 0.5959 | 1.0714 | 0.7828
| 697 | 0.6119 | 0.6119 | 1.0928 | 0.7986
| 698 | 0.628 | 0.628 | 1.1142 | 0.8145
| 699 | 0.6443 | 0.6443 | 1.1357 | 0.8304
| 700 | 0.6606 | 0.6606 | 1.1573 | 0.8465
| 701 | 0.6771 | 0.6771 | 1.179 | 0.8626
| 702 | 0.6937 | 0.6937 | 1.2007 | 0.8787
| 703 | 0.7104 | 0.7104 | 1.2225 | 0.8949
| 704 | 0.7272 | 0.7272 | 1.2444 | 0.9112
| 705 | 0.7441 | 0.7441 | 1.2663 | 0.9275
| 706 | 0.7611 | 0.7611 | 1.2884 | 0.9439
| 707 | 0.7782 | 0.7782 | 1.3104 | 0.9604
| 708 | 0.7953 | 0.7953 | 1.3326 | 0.9768
| 709 | 0.8126 | 0.8126 | 1.3548 | 0.9934
| 710 | 0.83 | 0.83 | 1.377 | 1.0099
| 711 | 0.8474 | 0.8474 | 1.3993 | 1.0266
| 712 | 0.865 | 0.865 | 1.4217 | 1.0432
| 713 | 0.8826 | 0.8826 | 1.4441 | 1.0599
| 714 | 0.9003 | 0.9003 | 1.4665 | 1.0766
| 715 | 0.9181 | 0.9181 | 1.489 | 1.0934
| 716 | 0.9359 | 0.9359 | 1.5116 | 1.1102
| 717 | 0.9538 | 0.9538 | 1.5341 | 1.1271
| 718 | 0.9718 | 0.9718 | 1.5567 | 1.1439
| 719 | 0.9899 | 0.9899 | 1.5794 | 1.1608
| 720 | 1.008 | 1.008 | 1.602 | 1.1778
| 721 | 1.0262 | 1.0262 | 1.6247 | 1.1947
| 722 | 1.0444 | 1.0444 | 1.6474 | 1.2117
| 723 | 1.0628 | 1.0628 | 1.6702 | 1.2287
| 724 | 1.0811 | 1.0811 | 1.693 | 1.2457
| 725 | 1.0995 | 1.0995 | 1.7157 | 1.2627
| 726 | 1.118 | 1.118 | 1.7386 | 1.2798
| 727 | 1.1365 | 1.1365 | 1.7614 | 1.2969
| 728 | 1.1551 | 1.1551 | 1.7842 | 1.3139
| 729 | 1.1737 | 1.1737 | 1.8071 | 1.331
| 730 | 1.1923 | 1.1923 | 1.8299 | 1.3482
| 731 | 1.211 | 1.211 | 1.8528 | 1.3653
| 732 | 1.2297 | 1.2297 | 1.8757 | 1.3824
| 733 | 1.2485 | 1.2485 | 1.8986 | 1.3995
| 734 | 1.2673 | 1.2673 | 1.9215 | 1.4167
| 735 | 1.2861 | 1.2861 | 1.9444 | 1.4338
| 736 | 1.305 | 1.305 | 1.9673 | 1.451
| 737 | 1.3239 | 1.3239 | 1.9901 | 1.4682
| 738 | 1.3428 | 1.3428 | 2.013 | 1.4853
| 739 | 1.3618 | 1.3618 | 2.0359 | 1.5025
| 740 | 1.3808 | 1.3808 | 2.0588 | 1.5196
| 741 | 1.3998 | 1.3998 | 2.0817 | 1.5368
| 742 | 1.4188 | 1.4188 | 2.1046 | 1.5539
| 743 | 1.4379 | 1.4379 | 2.1274 | 1.5711
| 744 | 1.4569 | 1.4569 | 2.1503 | 1.5882
| 745 | 1.476 | 1.476 | 2.1731 | 1.6054
| 746 | 1.4951 | 1.4951 | 2.1959 | 1.6225
| 747 | 1.5143 | 1.5143 | 2.2188 | 1.6397
| 748 | 1.5335 | 1.5335 | 2.2417 | 1.6569
| 749 | 1.5526 | 1.5526 | 2.2645 | 1.6741
| 750 | 1.5718 | 1.5718 | 2.2873 | 1.6913