## Sheet1
| Wavelength | R% AOI=0° s-Pol. (%) | R% AOI= 0° p-Pol. (%) | R% AOI=15° s-Pol. (%) | R% AOI=15° p-Pol. (%)
| 950 | 1.4362 | 1.4362 | 1.153 | 1.0238
| 951 | 1.4078 | 1.4078 | 1.1269 | 1.0009
| 952 | 1.3798 | 1.3798 | 1.1012 | 0.9784
| 953 | 1.3521 | 1.3521 | 1.0757 | 0.9562
https://www.newport.com/ | 954 | 1.3247 | 1.3247 | 1.0507 | 0.9343
| 955 | 1.2976 | 1.2976 | 1.0259 | 0.9127
Raw Data | 956 | 1.2709 | 1.2709 | 1.0016 | 0.8914
Reflectance Data for UV-Enhanced Aluminum Coating | 957 | 1.2445 | 1.2445 | 0.9775 | 0.8704
| 958 | 1.2184 | 1.2184 | 0.9538 | 0.8497
Coating Code: AR.33 | 959 | 1.1927 | 1.1927 | 0.9305 | 0.8293
| 960 | 1.1673 | 1.1673 | 0.9075 | 0.8092
DISCLAIMER: | 961 | 1.1422 | 1.1422 | 0.8848 | 0.7893
The data contained herewithin are typical measured data. Lot to lot variations are expected. Contact Newport Technical Support at (877)835-9620 Mon.-Fri.5am - 5pm PST or online at https://www.newport.com/contact-us with questions or for more information. This data may be used but Newport must be cited as the source. | 962 | 1.1174 | 1.1174 | 0.8624 | 0.7698
| 963 | 1.093 | 1.093 | 0.8404 | 0.7505
| 964 | 1.0688 | 1.0688 | 0.8188 | 0.7316
| 965 | 1.045 | 1.045 | 0.7974 | 0.7129
| 966 | 1.0215 | 1.0215 | 0.7764 | 0.6945
| 967 | 0.9983 | 0.9983 | 0.7557 | 0.6764
| 968 | 0.9754 | 0.9754 | 0.7353 | 0.6585
| 969 | 0.9529 | 0.9529 | 0.7153 | 0.641
| 970 | 0.9306 | 0.9306 | 0.6955 | 0.6237
| 971 | 0.9087 | 0.9087 | 0.6761 | 0.6067
| 972 | 0.8871 | 0.8871 | 0.657 | 0.59
| 973 | 0.8657 | 0.8657 | 0.6383 | 0.5735
Measurement Details: | 974 | 0.8447 | 0.8447 | 0.6198 | 0.5573
The data was collected at 0° and 15° AOI. | 975 | 0.824 | 0.824 | 0.6017 | 0.5414
| 976 | 0.8035 | 0.8035 | 0.5838 | 0.5258
| 977 | 0.7834 | 0.7834 | 0.5663 | 0.5104
| 978 | 0.7636 | 0.7636 | 0.5491 | 0.4953
| 979 | 0.7441 | 0.7441 | 0.5322 | 0.4805
| 980 | 0.7248 | 0.7248 | 0.5156 | 0.4659
| 981 | 0.7059 | 0.7059 | 0.4993 | 0.4515
| 982 | 0.6872 | 0.6872 | 0.4832 | 0.4375
| 983 | 0.6689 | 0.6689 | 0.4675 | 0.4237
| 984 | 0.6508 | 0.6508 | 0.4521 | 0.4101
| 985 | 0.633 | 0.633 | 0.437 | 0.3968
| 986 | 0.6155 | 0.6155 | 0.4222 | 0.3838
| 987 | 0.5983 | 0.5983 | 0.4076 | 0.371
| 988 | 0.5814 | 0.5814 | 0.3934 | 0.3584
| 989 | 0.5647 | 0.5647 | 0.3794 | 0.3461
| 990 | 0.5483 | 0.5483 | 0.3658 | 0.3341
| 991 | 0.5323 | 0.5323 | 0.3524 | 0.3223
| 992 | 0.5164 | 0.5164 | 0.3393 | 0.3107
| 993 | 0.5009 | 0.5009 | 0.3264 | 0.2994
| 994 | 0.4856 | 0.4856 | 0.3139 | 0.2883
| 995 | 0.4706 | 0.4706 | 0.3016 | 0.2775
| 996 | 0.4559 | 0.4559 | 0.2896 | 0.2669
| 997 | 0.4414 | 0.4414 | 0.2779 | 0.2565
| 998 | 0.4272 | 0.4272 | 0.2665 | 0.2464
| 999 | 0.4133 | 0.4133 | 0.2553 | 0.2365
| 1000 | 0.3996 | 0.3996 | 0.2444 | 0.2268
| 1001 | 0.3862 | 0.3862 | 0.2337 | 0.2174
| 1002 | 0.3731 | 0.3731 | 0.2233 | 0.2082
| 1003 | 0.3602 | 0.3602 | 0.2132 | 0.1992
| 1004 | 0.3475 | 0.3475 | 0.2034 | 0.1904
| 1005 | 0.3352 | 0.3352 | 0.1938 | 0.1819
| 1006 | 0.323 | 0.323 | 0.1844 | 0.1736
| 1007 | 0.3112 | 0.3112 | 0.1753 | 0.1655
| 1008 | 0.2996 | 0.2996 | 0.1665 | 0.1576
| 1009 | 0.2882 | 0.2882 | 0.1579 | 0.1499
| 1010 | 0.2771 | 0.2771 | 0.1496 | 0.1425
| 1011 | 0.2662 | 0.2662 | 0.1415 | 0.1353
| 1012 | 0.2555 | 0.2555 | 0.1337 | 0.1283
| 1013 | 0.2452 | 0.2452 | 0.1261 | 0.1214
| 1014 | 0.235 | 0.235 | 0.1187 | 0.1148
| 1015 | 0.2251 | 0.2251 | 0.1116 | 0.1085
| 1016 | 0.2154 | 0.2154 | 0.1048 | 0.1023
| 1017 | 0.206 | 0.206 | 0.0981 | 0.0963
| 1018 | 0.1968 | 0.1968 | 0.0917 | 0.0905
| 1019 | 0.1878 | 0.1878 | 0.0856 | 0.0849
| 1020 | 0.1791 | 0.1791 | 0.0796 | 0.0796
| 1021 | 0.1706 | 0.1706 | 0.0739 | 0.0744
| 1022 | 0.1623 | 0.1623 | 0.0685 | 0.0694
| 1023 | 0.1542 | 0.1542 | 0.0632 | 0.0646
| 1024 | 0.1464 | 0.1464 | 0.0582 | 0.06
| 1025 | 0.1388 | 0.1388 | 0.0534 | 0.0556
| 1026 | 0.1314 | 0.1314 | 0.0489 | 0.0514
| 1027 | 0.1242 | 0.1242 | 0.0445 | 0.0474
| 1028 | 0.1173 | 0.1173 | 0.0404 | 0.0436
| 1029 | 0.1106 | 0.1106 | 0.0365 | 0.04
| 1030 | 0.104 | 0.104 | 0.0328 | 0.0365
| 1031 | 0.0977 | 0.0977 | 0.0293 | 0.0332
| 1032 | 0.0917 | 0.0917 | 0.026 | 0.0301
| 1033 | 0.0858 | 0.0858 | 0.0229 | 0.0272
| 1034 | 0.0801 | 0.0801 | 0.0201 | 0.0245
| 1035 | 0.0747 | 0.0747 | 0.0174 | 0.022
| 1036 | 0.0694 | 0.0694 | 0.015 | 0.0196
| 1037 | 0.0644 | 0.0644 | 0.0128 | 0.0174
| 1038 | 0.0595 | 0.0595 | 0.0107 | 0.0154
| 1039 | 0.0549 | 0.0549 | 0.0089 | 0.0135
| 1040 | 0.0504 | 0.0504 | 0.0072 | 0.0118
| 1041 | 0.0462 | 0.0462 | 0.0058 | 0.0103
| 1042 | 0.0421 | 0.0421 | 0.0046 | 0.009
| 1043 | 0.0383 | 0.0383 | 0.0035 | 0.0078
| 1044 | 0.0346 | 0.0346 | 0.0026 | 0.0068
| 1045 | 0.0312 | 0.0312 | 0.002 | 0.0059
| 1046 | 0.0279 | 0.0279 | 0.0015 | 0.0053
| 1047 | 0.0248 | 0.0248 | 0.0012 | 0.0047
| 1048 | 0.0219 | 0.0219 | 0.0011 | 0.0044
| 1049 | 0.0192 | 0.0192 | 0.0012 | 0.0042
| 1050 | 0.0167 | 0.0167 | 0.0014 | 0.0041
| 1051 | 0.0143 | 0.0143 | 0.0019 | 0.0042
| 1052 | 0.0122 | 0.0122 | 0.0025 | 0.0045
| 1053 | 0.0102 | 0.0102 | 0.0033 | 0.0049
| 1054 | 0.0084 | 0.0084 | 0.0042 | 0.0055
| 1055 | 0.0068 | 0.0068 | 0.0054 | 0.0062
| 1056 | 0.0054 | 0.0054 | 0.0067 | 0.007
| 1057 | 0.0041 | 0.0041 | 0.0082 | 0.0081
| 1058 | 0.003 | 0.003 | 0.0098 | 0.0092
| 1059 | 0.0021 | 0.0021 | 0.0117 | 0.0105
| 1060 | 0.0013 | 0.0013 | 0.0137 | 0.012
| 1061 | 0.0007 | 0.0007 | 0.0158 | 0.0136
| 1062 | 0.0003 | 0.0003 | 0.0182 | 0.0153
| 1063 | 0.0001 | 0.0001 | 0.0206 | 0.0172
| 1064 | 0 | 0 | 0.0233 | 0.0192
| 1065 | 0.0001 | 0.0001 | 0.0261 | 0.0213
| 1066 | 0.0003 | 0.0003 | 0.0291 | 0.0236
| 1067 | 0.0007 | 0.0007 | 0.0322 | 0.026
| 1068 | 0.0013 | 0.0013 | 0.0355 | 0.0286
| 1069 | 0.002 | 0.002 | 0.0389 | 0.0313
| 1070 | 0.0029 | 0.0029 | 0.0425 | 0.0341
| 1071 | 0.0039 | 0.0039 | 0.0462 | 0.037
| 1072 | 0.0051 | 0.0051 | 0.0501 | 0.0401
| 1073 | 0.0065 | 0.0065 | 0.0541 | 0.0433
| 1074 | 0.008 | 0.008 | 0.0583 | 0.0467
| 1075 | 0.0096 | 0.0096 | 0.0626 | 0.0501
| 1076 | 0.0114 | 0.0114 | 0.0671 | 0.0537
| 1077 | 0.0133 | 0.0133 | 0.0717 | 0.0574
| 1078 | 0.0154 | 0.0154 | 0.0764 | 0.0612
| 1079 | 0.0176 | 0.0176 | 0.0813 | 0.0651
| 1080 | 0.02 | 0.02 | 0.0863 | 0.0692
| 1081 | 0.0225 | 0.0225 | 0.0915 | 0.0734
| 1082 | 0.0252 | 0.0252 | 0.0968 | 0.0777
| 1083 | 0.028 | 0.028 | 0.1022 | 0.0821
| 1084 | 0.0309 | 0.0309 | 0.1078 | 0.0866
| 1085 | 0.034 | 0.034 | 0.1135 | 0.0913
| 1086 | 0.0372 | 0.0372 | 0.1193 | 0.096
| 1087 | 0.0405 | 0.0405 | 0.1252 | 0.1009
| 1088 | 0.044 | 0.044 | 0.1313 | 0.1058
| 1089 | 0.0476 | 0.0476 | 0.1375 | 0.1109
| 1090 | 0.0513 | 0.0513 | 0.1438 | 0.1161
| 1091 | 0.0552 | 0.0552 | 0.1503 | 0.1214
| 1092 | 0.0592 | 0.0592 | 0.1569 | 0.1268
| 1093 | 0.0633 | 0.0633 | 0.1636 | 0.1323
| 1094 | 0.0676 | 0.0676 | 0.1704 | 0.1379
| 1095 | 0.0719 | 0.0719 | 0.1773 | 0.1436
| 1096 | 0.0764 | 0.0764 | 0.1844 | 0.1494
| 1097 | 0.081 | 0.081 | 0.1915 | 0.1553
| 1098 | 0.0858 | 0.0858 | 0.1988 | 0.1613
| 1099 | 0.0906 | 0.0906 | 0.2062 | 0.1674
| 1100 | 0.0956 | 0.0956 | 0.2137 | 0.1736
| 1101 | 0.1007 | 0.1007 | 0.2213 | 0.1799
| 1102 | 0.1059 | 0.1059 | 0.229 | 0.1863
| 1103 | 0.1112 | 0.1112 | 0.2368 | 0.1928
| 1104 | 0.1166 | 0.1166 | 0.2448 | 0.1994
| 1105 | 0.1222 | 0.1222 | 0.2528 | 0.2061
| 1106 | 0.1278 | 0.1278 | 0.2609 | 0.2128
| 1107 | 0.1335 | 0.1335 | 0.269 | 0.2196
| 1108 | 0.1393 | 0.1393 | 0.2773 | 0.2265
| 1109 | 0.1452 | 0.1452 | 0.2857 | 0.2335
| 1110 | 0.1513 | 0.1513 | 0.2941 | 0.2406
| 1111 | 0.1574 | 0.1574 | 0.3027 | 0.2477
| 1112 | 0.1636 | 0.1636 | 0.3113 | 0.255
| 1113 | 0.17 | 0.17 | 0.3201 | 0.2623
| 1114 | 0.1764 | 0.1764 | 0.3289 | 0.2697
| 1115 | 0.183 | 0.183 | 0.3379 | 0.2772
| 1116 | 0.1896 | 0.1896 | 0.3469 | 0.2847
| 1117 | 0.1963 | 0.1963 | 0.356 | 0.2924
| 1118 | 0.2032 | 0.2032 | 0.3652 | 0.3001
| 1119 | 0.2101 | 0.2101 | 0.3745 | 0.3079
| 1120 | 0.2171 | 0.2171 | 0.3839 | 0.3158
| 1121 | 0.2243 | 0.2243 | 0.3934 | 0.3238
| 1122 | 0.2315 | 0.2315 | 0.403 | 0.3318
| 1123 | 0.2388 | 0.2388 | 0.4126 | 0.3399
| 1124 | 0.2462 | 0.2462 | 0.4224 | 0.3481
| 1125 | 0.2537 | 0.2537 | 0.4322 | 0.3563
| 1126 | 0.2612 | 0.2612 | 0.4421 | 0.3646
| 1127 | 0.2689 | 0.2689 | 0.4521 | 0.373
| 1128 | 0.2767 | 0.2767 | 0.4621 | 0.3815
| 1129 | 0.2845 | 0.2845 | 0.4723 | 0.39
| 1130 | 0.2924 | 0.2924 | 0.4825 | 0.3986
| 1131 | 0.3004 | 0.3004 | 0.4928 | 0.4073
| 1132 | 0.3085 | 0.3085 | 0.5032 | 0.416
| 1133 | 0.3167 | 0.3167 | 0.5136 | 0.4248
| 1134 | 0.325 | 0.325 | 0.5241 | 0.4337
| 1135 | 0.3333 | 0.3333 | 0.5347 | 0.4426
| 1136 | 0.3417 | 0.3417 | 0.5454 | 0.4516
| 1137 | 0.3502 | 0.3502 | 0.5561 | 0.4606
| 1138 | 0.3588 | 0.3588 | 0.567 | 0.4697
| 1139 | 0.3675 | 0.3675 | 0.5778 | 0.4789
| 1140 | 0.3762 | 0.3762 | 0.5888 | 0.4882
| 1141 | 0.385 | 0.385 | 0.5998 | 0.4974
| 1142 | 0.3939 | 0.3939 | 0.6109 | 0.5068
| 1143 | 0.4028 | 0.4028 | 0.6221 | 0.5162
| 1144 | 0.4118 | 0.4118 | 0.6333 | 0.5257
| 1145 | 0.4209 | 0.4209 | 0.6446 | 0.5352
| 1146 | 0.4301 | 0.4301 | 0.6559 | 0.5448
| 1147 | 0.4393 | 0.4393 | 0.6673 | 0.5544
| 1148 | 0.4487 | 0.4487 | 0.6788 | 0.5641
| 1149 | 0.458 | 0.458 | 0.6903 | 0.5738
| 1150 | 0.4675 | 0.4675 | 0.7019 | 0.5836